## siderest
Thickness sizes of aquarium glass side panels
Instructions for use:
Enter data into aquarium depth, aquarium length and factor of safety only.
The Glass Thickness and Deflection will be automatically updated.
Ignore the table below as it is used in part of the calculations.
All four edges simply supported
Formulas used from Roark Page 459 table 26 case 1d
Glass Thickness Calculator |  |  | Glass Safety Factor |  |  | Ratio2
Height | 1000 |  | Height | 1000 | mm | 3
Length | 3000 |  | Width | 3000 | mm
Safety | 3.8 |  | Thickness | 19 | mm
|  |  | Safety | 1.873297
Thickness | 27.06089 | mm
Bending | 0.4900039 | mm
|  |  | Beta | 0.37
a/b | beta | alpha |  | ratio1 | 3
0.5 | 0.085 | 0.003
0.67 | 0.1156 | 0.0085
1 | 0.16 | 0.022
1.5 | 0.26 | 0.042 |  | Bending strength of clearfloat glass
2 | 0.32 | 0.056 |  | source Pilkington: |  | 19.3 to 28.4 N/mm2
2.5 | 0.35 | 0.063 |  | Allow : |  | 19.2 | N/mm2
3 | 0.37 | 0.067 |  | Factor of safety: |  | 3.8
a/b = |  | 3 |  |  | E glass = | 69000 | N/mm2
beta = |  | 0.37 | alpha = | 0.067
aquarium depth b = |  | 1000 | mm | water pressure w.p. = |  | 10000 | N/m2
aquarium length a = |  | 3000 | mm
bending stress allowed b.s. = |  |  | 5.052632 | N/mm2
used formula: |  | t2 = beta x b3 x 10-5 / b.s. |  |  | poisson ratio used; 0.3
actual poisson ratio for glass 0.23
glass thickness t = |  | 27.06089 | mm
deflection formula: |  | alpha x w.p. x b4 / ( E x t3)
deflection of glass = |  | 0.4900039 | mm